## Sheet1
				exp	AFLOW	MPDS	AFLOW	MPDS		exp	AFLOW	MPDS	AFLOW	MPDS		exp	AFLOW	MPDS	AFLOW	MPDS		exp	AFLOW	MPDS	AFLOW	MPDS		exp	AFLOW	MPDS	AFLOW	MPDS
10369.poscar	Li8Al3Si5	16	isothermal bulk modulus	50.595	63.892	140	1	0	Debye temperature	636.06	578.849	640	0	1	linear thermal expansion coefficient	FALSE	6.67E-005	2.17E-005	0	0	heat capacity at constant pressure	FALSE	21.7345177316	18	0	0	energy gap	0.405	0	4.9	0	1	Insulator
10502.poscar	BaZrO3	5	isothermal bulk modulus	157	133.837	190	1	0	Debye temperature	194	461.454	517	1	0	linear thermal expansion coefficient	7.91E-006	5.18E-005	1.17E-005	0	1	heat capacity at constant pressure	20.4	22.3027071323	19	0	1	energy gap	3.23	3.01	4.1	1	0	Insulator
11126.poscar	TiCoSb	3	isothermal bulk modulus	FALSE	134.513	214	0	0	Debye temperature	375	353.852	465	1	0	linear thermal expansion coefficient	9.50E-006	6.07E-005	1.53E-005	0	1	heat capacity at constant pressure	30	23.3747181572	21	1	0	energy gap	0.25	0	3.5	0	1	Semiconductor
11273.poscar	La2CuO4	14	isothermal bulk modulus	112.6	149.607	168	1	0	Debye temperature	320	377.725	493	1	0	linear thermal expansion coefficient	1.08E-005	5.19E-005	1.88E-005	0	1	heat capacity at constant pressure	10.508	23.8577486824	25	1	0	energy gap	1.035	0	4.1	0	1	Semiconductor
12093.poscar	PrSb	2	isothermal bulk modulus	50	46.667	78	1	0	Debye temperature	185	181.122	332	1	0	linear thermal expansion coefficient	1.21E-005	5.17E-005	1.57E-005	0	1	heat capacity at constant pressure	26.24	25.0639392523	22	1	0	energy gap	FALSE	0	2.1	0	0	Unknown
12141.poscar	SrZrO3	20	isothermal bulk modulus	152.435	140.536	184	1	0	Debye temperature	FALSE	522.6	511	0	0	linear thermal expansion coefficient	2.98E-005	6.04E-005	1.68E-005	0	1	heat capacity at constant pressure	20.176	22.3904246839	22	0	1	energy gap	4.4095	3.491	4.8	0	1	Semiconductor
12262.poscar	AgBr	2	isothermal bulk modulus	40	37.672	151	1	0	Debye temperature	144	144.738	387	1	0	linear thermal expansion coefficient	3.50E-005	7.17E-005	3.84E-005	0	1	heat capacity at constant pressure	26.2	27.0012084001	26	0	1	energy gap	1.349	1.358	0	1	0	Semiconductor
12567.poscar	BaTiO3	5	isothermal bulk modulus	112.2	144.131	184	1	0	Debye temperature	FALSE	515.014	526	0	0	linear thermal expansion coefficient	1.25E-005	5.18E-005	1.83E-005	0	1	heat capacity at constant pressure	0.020374	21.7489641056	25	1	0	energy gap	0.565	2.205	3.5	1	0	Semiconductor
12718.poscar	CaTiO3	20	isothermal bulk modulus	174.68	148.563	184	0	1	Debye temperature	760	688.272	515	1	0	linear thermal expansion coefficient	1.11E-005	6.05E-005	1.45E-005	0	1	heat capacity at constant pressure	20.49	21.6533478172	22	1	0	energy gap	2.475	2.855	0	1	0	Semiconductor
12780.poscar	CeCu2Si2	5	isothermal bulk modulus	126	96.95	169	1	0	Debye temperature	FALSE	281.108	525	0	0	linear thermal expansion coefficient	1.75E-005	5.21E-005	1.55E-005	0	1	heat capacity at constant pressure	28.6	27.12343096	23	1	0	energy gap	FALSE	0	0	1	1	Conductor
12943.poscar	PbF2	3	isothermal bulk modulus	59.36	68.601	142	1	0	Debye temperature	151	186.228	433	1	0	linear thermal expansion coefficient	FALSE	4.99E-005	3.17E-005	0	0	heat capacity at constant pressure	23	23.8514138559	20	1	0	energy gap	2.1	3.971	0	1	0	Semiconductor
13090.poscar	LaSb	2	isothermal bulk modulus	60.0381	48.692	71	0	1	Debye temperature	218	181.555	304	1	0	linear thermal expansion coefficient	1.20E-005	5.16E-005	2.16E-005	0	1	heat capacity at constant pressure	24.78	24.9350651245	24	1	0	energy gap	0.15	0	1.2	0	1	Insulator
13282.poscar	LiI	2	isothermal bulk modulus	19.6	20.837	135	1	0	Debye temperature	178	161.359	477	1	0	linear thermal expansion coefficient	2.68E-005	7.46E-005	3.61E-005	0	1	heat capacity at constant pressure	25.5	26.5397558777	21	1	0	energy gap	5.8	4.048	0	1	0	Semiconductor
14486.poscar	LaFeO3	20	isothermal bulk modulus	FALSE	160.109	199	0	0	Debye temperature	494.5	487.953	507	1	0	linear thermal expansion coefficient	FALSE	5.19E-005	1.68E-005	0	0	heat capacity at constant pressure	21.59	22.8294281646	22	0	1	energy gap	2.4	0.914	4.7	1	0	Semiconductor
14487.poscar	LaFe4Sb12	17	isothermal bulk modulus	115.82	78.523	164	1	0	Debye temperature	260	261.632	441	1	0	linear thermal expansion coefficient	1.17E-005	5.21E-005	1.39E-005	0	1	heat capacity at constant pressure	21	24.2782227954	25	1	0	energy gap	0.5	0	0	0	0	Insulator
16765.poscar	CeS	2	isothermal bulk modulus	82	72.677	168	1	0	Debye temperature	350.75	242.007	420	0	1	linear thermal expansion coefficient	FALSE	5.18E-005	1.61E-005	0	0	heat capacity at constant pressure	25	24.4320403029	15	1	0	energy gap	FALSE	0	0	1	1	Conductor
19557.poscar	MnNi2Sn	4	isothermal bulk modulus	FALSE	135.671	233	0	0	Debye temperature	267.5	323.412	506	1	0	linear thermal expansion coefficient	1.36E-005	6.21E-005	1.04E-005	0	1	heat capacity at constant pressure	27.6	24.5983295001	21	1	0	energy gap	FALSE	0	0	0	0	Unknown
1957.poscar	LiBr	2	isothermal bulk modulus	26.55	27.204	114	1	0	Debye temperature	229	230.55	445	1	0	linear thermal expansion coefficient	4.01E-005	7.45E-005	4.89E-005	0	1	heat capacity at constant pressure	24.1	25.1637127707	18	1	0	energy gap	7.6	4.367	8.4	0	1	Semiconductor
2004.poscar	PbTe	2	isothermal bulk modulus	39	38.959	56	1	0	Debye temperature	173.375	117.48	278	1	0	linear thermal expansion coefficient	1.32E-005	5.20E-005	4.41E-005	0	1	heat capacity at constant pressure	12.66299	23.40520451	20	0	1	energy gap	0.32	0	0	0	0	Semiconductor
20069.poscar	CdSnP2	8	isothermal bulk modulus	69.5	59.759	166	1	0	Debye temperature	281	269.115	528	1	0	linear thermal expansion coefficient	4.80E-006	6.09E-005	9.50E-006	0	1	heat capacity at constant pressure	FALSE	23.8022199684	24	0	0	energy gap	1.165	0.508	0	1	0	Semiconductor
2025.poscar	Cr	1	isothermal bulk modulus	190	172.258	215	1	0	Debye temperature	600	450.762	522	0	1	linear thermal expansion coefficient	6.87E-006	7.07E-005	1.12E-005	0	1	heat capacity at constant pressure	23.8	26.4150389798	23	0	1	energy gap	2.3195	0	0	0	0	Semiconductor
2076.poscar	CaF2	3	isothermal bulk modulus	88	70.803	158	1	0	Debye temperature	354	437.826	449	1	0	linear thermal expansion coefficient	1.94E-005	6.41E-005	1.87E-005	0	1	heat capacity at constant pressure	22.3	22.6347312295	21	1	0	energy gap	11	6.792	0	1	0	Semiconductor
2083.poscar	Fe	1	isothermal bulk modulus	218	150.48	346	1	0	Debye temperature	448.3	455.092	472	1	0	linear thermal expansion coefficient	1.18E-005	6.22E-005	1.21E-005	0	1	heat capacity at constant pressure	25.1	25.2925868985	24	1	0	energy gap	1.5	0	0	1	1	Semiconductor
2096.poscar	LiCl	2	isothermal bulk modulus	31.5	29.575	106	1	0	Debye temperature	357.5	345.118	470	1	0	linear thermal expansion coefficient	3.71E-005	7.46E-005	4.93E-005	0	1	heat capacity at constant pressure	24	24.2906944852	20	1	0	energy gap	10	4.519	7.9	0	1	Semiconductor
2101.poscar	Ni	1	isothermal bulk modulus	215	159.857	216	0	1	Debye temperature	450	419.648	466	0	1	linear thermal expansion coefficient	1.09E-005	6.23E-005	1.13E-005	0	1	heat capacity at constant pressure	26.1	29.4913891286	25	0	1	energy gap	4.6	0	0	0	0	Semiconductor
2103.poscar	Ni3Al	4	isothermal bulk modulus	161.3	166.78	203	1	0	Debye temperature	436	380.075	518	1	0	linear thermal expansion coefficient	1.32E-005	6.21E-005	8.40E-006	0	1	heat capacity at constant pressure	FALSE	23.9019934867	24	0	0	energy gap	FALSE	0	0	1	1	Conductor
2108.poscar	Pt	1	isothermal bulk modulus	295	235.026	209	1	0	Debye temperature	231.85	229.223	475	1	0	linear thermal expansion coefficient	1.68E-005	5.47E-005	1.15E-005	0	1	heat capacity at constant pressure	25.7	31.8277523496	25	0	1	energy gap	2.8845	0	0	0	0	Semiconductor
2134.poscar	Cu	1	isothermal bulk modulus	159	120.285	188	0	1	Debye temperature	336.5	278.305	460	1	0	linear thermal expansion coefficient	2.02E-005	6.87E-005	1.23E-005	0	1	heat capacity at constant pressure	24.55	30.0983446984	24	0	1	energy gap	3.335	0	0	0	0	Semiconductor
2168.poscar	Gd	2	isothermal bulk modulus	45	35.941	117	1	0	Debye temperature	FALSE	158.082	475	0	0	linear thermal expansion coefficient	FALSE	5.37E-005	2.06E-005	0	0	heat capacity at constant pressure	FALSE	25.4838194753	21	0	0	energy gap	FALSE	0	0	0	0	Unknown
2201.poscar	MnO	2	isothermal bulk modulus	152.5	153.661	232	1	0	Debye temperature	435	495.913	484	0	1	linear thermal expansion coefficient	1.10E-005	6.16E-005	1.10E-005	0	1	heat capacity at constant pressure	22.7	22.0665764723	21	1	0	energy gap	3.59	0	0	0	0	Insulator
22309.poscar	URu2Si2	5	isothermal bulk modulus	231	171.762	222	0	1	Debye temperature	294	329.828	541	1	0	linear thermal expansion coefficient	7.78E-006	5.21E-005	7.70E-006	0	1	heat capacity at constant pressure	1.396	24.6839684367	20	0	1	energy gap	FALSE	0	0	1	1	Conductor
2246.poscar	TiO2	6	isothermal bulk modulus	206	194.747	211	0	1	Debye temperature	530	763.036	515	0	1	linear thermal expansion coefficient	8.40E-006	6.11E-005	1.30E-005	0	1	heat capacity at constant pressure	18.524	19.0248699063	27	1	0	energy gap	3.05	1.891	0	1	0	Semiconductor
22481.poscar	TiNiSn	3	isothermal bulk modulus	127	122.191	198	1	0	Debye temperature	417	320.464	527	1	0	linear thermal expansion coefficient	1.09E-005	6.24E-005	1.02E-005	0	1	heat capacity at constant pressure	FALSE	23.8985291284	28	0	0	energy gap	0.45	0	0	0	0	Semiconductor
2276.poscar	GaAs	2	isothermal bulk modulus	74.8	61.895	156	1	0	Debye temperature	345	283.942	559	1	0	linear thermal expansion coefficient	5.75E-006	6.06E-005	9.50E-006	0	1	heat capacity at constant pressure	23.1	24.8352916061	20	1	0	energy gap	1.50155	0	0	0	0	Semiconductor
22946.poscar	Ba2YCu3O7	13	isothermal bulk modulus	96.71	136.114	166	1	0	Debye temperature	395	389.773	493	1	0	linear thermal expansion coefficient	1.11E-005	5.20E-005	1.55E-005	0	1	heat capacity at constant pressure	19.1	21.3918260758	23	1	0	energy gap	1.55	0	0	0	0	Semiconductor
2303.poscar	Au	1	isothermal bulk modulus	170	115.217	178	0	1	Debye temperature	170	153.596	458	1	0	linear thermal expansion coefficient	2.43E-005	6.50E-005	1.53E-005	0	1	heat capacity at constant pressure	25.55	32.0189849264	24	0	1	energy gap	1.007	0	0	0	0	Semiconductor
23198.poscar	BaTiO3	5	isothermal bulk modulus	177.4	150.27	194	0	1	Debye temperature	275	522.274	541	1	0	linear thermal expansion coefficient	6.50E-006	5.18E-005	1.03E-005	0	1	heat capacity at constant pressure	23.72	21.7655930253	22	0	1	energy gap	3.07	2.011	0	1	0	Semiconductor
2397.poscar	In2O3	40	isothermal bulk modulus	182.805	140.38	155	0	1	Debye temperature	FALSE	405.322	584	0	0	linear thermal expansion coefficient	FALSE	6.03E-005	8.60E-006	0	0	heat capacity at constant pressure	FALSE	23.3062624376	22	0	0	energy gap	1.25	0.989	0	1	0	Semiconductor
24.poscar	Si	2	isothermal bulk modulus	96	86.034	173	1	0	Debye temperature	FALSE	599.808	588	0	0	linear thermal expansion coefficient	FALSE	6.07E-005	8.60E-006	0	0	heat capacity at constant pressure	FALSE	21.8005137567	19	0	0	energy gap	FALSE	0	3.3	1	0	Conductor
2456.poscar	CuO	4	isothermal bulk modulus	95	144.647	177	1	0	Debye temperature	397	372.986	492	1	0	linear thermal expansion coefficient	6.00E-006	6.16E-005	1.09E-005	0	1	heat capacity at constant pressure	21.1	22.4240982463	24	1	0	energy gap	1.4	0	0	0	0	Semiconductor
2459.poscar	KCl	2	isothermal bulk modulus	19.582	16.022	119	1	0	Debye temperature	216.5	202.485	472	1	0	linear thermal expansion coefficient	4.05E-005	6.89E-005	5.29E-005	0	1	heat capacity at constant pressure	25.34	29.0673516756	18	1	0	energy gap	8.5	4.791	7.8	0	1	Semiconductor
2465.poscar	LiF	2	isothermal bulk modulus	69.9	79.718	138	1	0	Debye temperature	645.5	671.399	532	1	0	linear thermal expansion coefficient	3.90E-005	7.76E-005	3.79E-005	0	1	heat capacity at constant pressure	20.8	21.2143443365	21	0	1	energy gap	13.6	8.342	0	1	0	Semiconductor
2468.poscar	NaF	2	isothermal bulk modulus	46.49	47.036	108	1	0	Debye temperature	439.5	419.113	485	1	0	linear thermal expansion coefficient	3.47E-005	7.36E-005	5.95E-005	0	1	heat capacity at constant pressure	23.5	25.9619009174	26	1	0	energy gap	10.8	5.727	8.2	0	1	Semiconductor
2472.poscar	SrF2	3	isothermal bulk modulus	68.5	64.094	160	1	0	Debye temperature	385	322.809	447	0	1	linear thermal expansion coefficient	1.80E-005	6.42E-005	1.87E-005	0	1	heat capacity at constant pressure	23.3	23.6213804664	21	1	0	energy gap	6.77	6.754	0	1	0	Semiconductor
2487.poscar	RbBr	2	isothermal bulk modulus	14.4	14.377	62	1	0	Debye temperature	135.75	126.119	289	1	0	linear thermal expansion coefficient	3.60E-005	6.86E-005	4.52E-005	0	1	heat capacity at constant pressure	26.4	29.8031813734	33	1	0	energy gap	7.49	3.713	4.1	0	1	Semiconductor
2516.poscar	RbF	2	isothermal bulk modulus	27.44	25.218	114	1	0	Debye temperature	279	191.07	508	1	0	linear thermal expansion coefficient	3.09E-005	6.78E-005	5.77E-005	0	1	heat capacity at constant pressure	21.9	29.8530681325	18	0	1	energy gap	9.35	5.482	7.5	0	1	Insulator
2609.poscar	KBr	2	isothermal bulk modulus	15.6	15.281	29	1	0	Debye temperature	173	155.189	274	1	0	linear thermal expansion coefficient	3.83E-005	6.89E-005	5.03E-005	0	1	heat capacity at constant pressure	26.1	29.3043137817	28	0	1	energy gap	7.3	3.969	7.6	0	1	Semiconductor
2627.poscar	PbSe	2	isothermal bulk modulus	47.5	45.35	153	1	0	Debye temperature	140	133.113	486	1	0	linear thermal expansion coefficient	1.46E-005	5.21E-005	1.56E-005	0	1	heat capacity at constant pressure	12.56287	22.4698277756	23	1	0	energy gap	0.295	0	0	0	0	Semiconductor
2712.poscar	ZrO2	12	isothermal bulk modulus	154.5	186.013	197	1	0	Debye temperature	730	560.638	495	1	0	linear thermal expansion coefficient	6.70E-006	6.03E-005	1.70E-005	0	1	heat capacity at constant pressure	18.88	20.8090144182	20	0	1	energy gap	3.83	3.7	0	1	0	Semiconductor
2728.poscar	CdF2	3	isothermal bulk modulus	121	92.306	151	1	0	Debye temperature	332.45	298.418	403	1	0	linear thermal expansion coefficient	2.00E-005	6.39E-005	2.15E-005	0	1	heat capacity at constant pressure	FALSE	22.7705340739	31	0	0	energy gap	3.544	2.516	0	1	0	Semiconductor
2732.poscar	KF	2	isothermal bulk modulus	31.66	28.951	110	1	0	Debye temperature	241	278.621	489	1	0	linear thermal expansion coefficient	3.26E-005	6.89E-005	3.14E-005	0	1	heat capacity at constant pressure	24.5	28.4479244159	17	1	0	energy gap	11	5.685	7.8	0	1	Semiconductor
2750.poscar	CeO2	3	isothermal bulk modulus	230	159.279	178	0	1	Debye temperature	410	407.698	472	1	0	linear thermal expansion coefficient	1.12E-005	5.18E-005	1.06E-005	0	1	heat capacity at constant pressure	20.5	22.3215532414	24	1	0	energy gap	3.325	1.583	0	1	0	Semiconductor
2771.poscar	RbCl	2	isothermal bulk modulus	16.4	15.564	30	1	0	Debye temperature	169	156.766	281	1	0	linear thermal expansion coefficient	3.39E-005	6.77E-005	4.01E-005	0	1	heat capacity at constant pressure	26.2	29.9902567202	28	0	1	energy gap	8.2	4.69	7.9	0	1	Semiconductor
2794.poscar	NaCl	2	isothermal bulk modulus	24.057	24.93	103	1	0	Debye temperature	320	263.697	477	1	0	linear thermal expansion coefficient	3.98E-005	7.34E-005	5.85E-005	0	1	heat capacity at constant pressure	25.08	28.3730942772	20	1	0	energy gap	8.725	4.798	7.2	0	1	Semiconductor
2835.poscar	CsI	2	isothermal bulk modulus	208.6	13.176	51	0	1	Debye temperature	126.45	91.881	278	1	0	linear thermal expansion coefficient	4.90E-005	5.36E-005	5.05E-005	0	1	heat capacity at constant pressure	19.9	31.3205702981	26	0	1	energy gap	2.555	3.697	5.6	1	0	Semiconductor
2839.poscar	CoO	2	isothermal bulk modulus	178.3	167.031	216	1	0	Debye temperature	600	480.402	485	0	1	linear thermal expansion coefficient	FALSE	6.19E-005	1.15E-005	0	0	heat capacity at constant pressure	27.6	22.1206204614	23	0	1	energy gap	3.1	0	0	0	0	Semiconductor
28593.poscar	Ba2EuCu3O7	13	isothermal bulk modulus	FALSE	134.902	171	0	0	Debye temperature	391	372.959	486	1	0	linear thermal expansion coefficient	1.03E-005	5.22E-005	1.41E-005	0	1	heat capacity at constant pressure	22.11	21.7595810312	22	0	1	energy gap	FALSE	0	0	1	1	Conductor
29985.poscar	Ca2Ba2Cu3Tl2O10	19	isothermal bulk modulus	FALSE	116.054	145	0	0	Debye temperature	268	387.15	477	1	0	linear thermal expansion coefficient	5.42E-006	5.23E-005	1.77E-005	0	1	heat capacity at constant pressure	FALSE	24.2327120678	19	0	0	energy gap	0.1	0	0	0	0	Semiconductor
3087.poscar	UO2	3	isothermal bulk modulus	207	165.182	178	0	1	Debye temperature	186	366.265	472	1	0	linear thermal expansion coefficient	1.05E-005	5.21E-005	8.40E-006	0	1	heat capacity at constant pressure	21.2	22.1081487716	27	1	0	energy gap	1.55	0	0	0	0	Semiconductor
3088.poscar	Eu	1	isothermal bulk modulus	17	26.25	75	1	0	Debye temperature	106	130.235	348	1	0	linear thermal expansion coefficient	3.50E-005	5.37E-005	2.47E-005	0	1	heat capacity at constant pressure	27.7	30.4891243119	22	1	0	energy gap	0.429	0	0	0	0	Insulator
3114.poscar	FeS	24	isothermal bulk modulus	127	106.201	223	1	0	Debye temperature	FALSE	469.134	440	0	0	linear thermal expansion coefficient	FALSE	6.07E-005	1.91E-005	0	0	heat capacity at constant pressure	FALSE	21.3830585845	23	0	0	energy gap	FALSE	0.746	0	0	1	Conductor
3144.poscar	V	1	isothermal bulk modulus	166.5	197.545	179	0	1	Debye temperature	400.45	448.897	505	1	0	linear thermal expansion coefficient	8.80E-006	6.19E-005	1.29E-005	0	1	heat capacity at constant pressure	24.55	24.1618203574	23	1	0	energy gap	5.517	0	0	0	0	Semiconductor
3161.poscar	FeSi	8	isothermal bulk modulus	162.45	200.393	237	1	0	Debye temperature	541.5	654.185	494	0	1	linear thermal expansion coefficient	2.64E-005	6.08E-005	1.25E-005	0	1	heat capacity at constant pressure	24.4	20.8640977148	21	0	1	energy gap	0.0694	0.837	0	0	1	Semiconductor
3179.poscar	FeS2	12	isothermal bulk modulus	153.85	128.525	209	1	0	Debye temperature	605	582.511	472	1	0	linear thermal expansion coefficient	6.45E-006	6.11E-005	1.73E-005	0	1	heat capacity at constant pressure	22	21.5981952334	23	1	0	energy gap	1.005	1.84	0	1	0	Semiconductor
32208.poscar	SrTiO3	10	isothermal bulk modulus	186.95	149.957	188	0	1	Debye temperature	391.5	595.546	490	0	1	linear thermal expansion coefficient	8.60E-006	6.04E-005	2.09E-005	0	1	heat capacity at constant pressure	19.99	22.0491161066	22	0	1	energy gap	3.21	2.548	4.7	1	0	Semiconductor
3246.poscar	MgF2	6	isothermal bulk modulus	98	99.063	167	1	0	Debye temperature	318	602.995	452	0	1	linear thermal expansion coefficient	1.15E-005	6.45E-005	2.15E-005	0	1	heat capacity at constant pressure	20.5	22.4878424386	20	0	1	energy gap	FALSE	6.67	0	0	0	Unknown
3335.poscar	KI	2	isothermal bulk modulus	12.35	13.484	24	1	0	Debye temperature	131	123.547	228	1	0	linear thermal expansion coefficient	3.69E-005	6.89E-005	4.83E-005	0	1	heat capacity at constant pressure	26.5	30.0443007093	32	1	0	energy gap	6.15	3.595	0	1	0	Semiconductor
3340.poscar	Ga2O3	10	isothermal bulk modulus	158	166.003	164	0	1	Debye temperature	682	564.087	563	1	0	linear thermal expansion coefficient	5.00E-006	6.12E-005	1.16E-005	0	1	heat capacity at constant pressure	18.766	20.2407210867	20	0	1	energy gap	4.85	2.551	0	1	0	Semiconductor
3388.poscar	SnO2	6	isothermal bulk modulus	221	151.838	186	0	1	Debye temperature	500	459.337	555	1	0	linear thermal expansion coefficient	FALSE	6.00E-005	1.03E-005	0	0	heat capacity at constant pressure	17.75	22.6153308231	22	0	1	energy gap	3.85	0	0	0	0	Semiconductor
3509.poscar	Pd	1	isothermal bulk modulus	193.6	158.886	210	0	1	Debye temperature	274.5	258.527	464	1	0	linear thermal expansion coefficient	1.04E-005	6.10E-005	1.09E-005	0	1	heat capacity at constant pressure	25.9225	31.3288847579	24	0	1	energy gap	4.345	0	0	0	0	Semiconductor
37.poscar	InSb	2	isothermal bulk modulus	47.25	37.188	62	1	0	Debye temperature	235	158.51	373	1	0	linear thermal expansion coefficient	5.10E-006	6.01E-005	8.10E-006	0	1	heat capacity at constant pressure	24.8	25.7207815814	20	1	0	energy gap	0.7795	0	1.4	0	1	Semiconductor
44.poscar	Al	1	isothermal bulk modulus	72.85	88.195	173	1	0	Debye temperature	395.5	487.818	609	1	0	linear thermal expansion coefficient	2.10E-005	6.26E-005	1.22E-005	0	1	heat capacity at constant pressure	24	23.6047515467	17	1	0	energy gap	1.68	0	2.7	0	1	Semiconductor
47451.poscar	Sr2GdRuCu2O8	14	isothermal bulk modulus	145	151.707	174	1	0	Debye temperature	528	417.322	491	0	1	linear thermal expansion coefficient	FALSE	5.20E-005	1.82E-005	0	0	heat capacity at constant pressure	FALSE	21.1181341581	25	0	0	energy gap	FALSE	0	0	1	1	Conductor
48.poscar	GaSb	2	isothermal bulk modulus	57.8	45.032	162	1	0	Debye temperature	396.01	219.536	571	0	1	linear thermal expansion coefficient	7.03E-006	6.05E-005	1.10E-005	0	1	heat capacity at constant pressure	24.3	24.9558512741	23	1	0	energy gap	0.74	0	4.7	0	1	Semiconductor
50.poscar	MgO	2	isothermal bulk modulus	162	181.232	165	0	1	Debye temperature	752.5	839.191	623	1	0	linear thermal expansion coefficient	2.70E-005	6.27E-005	2.38E-005	0	1	heat capacity at constant pressure	18.7	16.0011780034	22	1	0	energy gap	7.687	3.77	0	1	0	Semiconductor
5848.poscar	Tm	2	isothermal bulk modulus	58.089	25.819	121	1	0	Debye temperature	FALSE	141.443	485	0	0	linear thermal expansion coefficient	FALSE	5.86E-005	1.18E-005	0	0	heat capacity at constant pressure	FALSE	28.8927480185	22	0	0	energy gap	FALSE	0	0	1	1	Conductor
5975.poscar	TiC	2	isothermal bulk modulus	253	229.984	201	1	0	Debye temperature	728	809.756	490	1	0	linear thermal expansion coefficient	8.50E-006	7.26E-005	8.80E-006	0	1	heat capacity at constant pressure	17.1	17.8594597824	20	1	0	energy gap	FALSE	0	0	1	1	Conductor
60.poscar	ZnS	2	isothermal bulk modulus	77.25	67.838	168	1	0	Debye temperature	338.5	318.37	438	1	0	linear thermal expansion coefficient	6.85E-006	6.09E-005	1.81E-005	0	1	heat capacity at constant pressure	23	24.6814740987	29	1	0	energy gap	3.6535	2.69	0	1	0	Semiconductor
62.poscar	W	1	isothermal bulk modulus	312	306.341	240	1	0	Debye temperature	384.15	309.603	531	1	0	linear thermal expansion coefficient	9.00E-006	5.45E-005	9.50E-006	0	1	heat capacity at constant pressure	24.3	28.4520816459	24	0	1	energy gap	3.6335	0	0	0	0	Semiconductor
6300.poscar	Yb	1	isothermal bulk modulus	19.5	15.905	120	1	0	Debye temperature	109	145.628	482	1	0	linear thermal expansion coefficient	2.63E-005	5.38E-005	1.22E-005	0	1	heat capacity at constant pressure	26.7	29.4581312891	22	1	0	energy gap	0.36	0	0	0	0	Semiconductor
6510.poscar	CeSb	2	isothermal bulk modulus	71.5	50.396	75	0	1	Debye temperature	185	184.274	307	1	0	linear thermal expansion coefficient	1.14E-005	5.16E-005	2.27E-005	0	1	heat capacity at constant pressure	FALSE	24.9267506646	24	0	0	energy gap	FALSE	0	2	0	0	Unknown
6864.poscar	InAs	2	isothermal bulk modulus	60	48.432	159	1	0	Debye temperature	373.75	206.656	575	1	0	linear thermal expansion coefficient	4.86E-006	6.06E-005	1.28E-005	0	1	heat capacity at constant pressure	23.9	25.2593290591	22	1	0	energy gap	0.4	0	3.4	0	1	Semiconductor
6948.poscar	LiH	2	isothermal bulk modulus	35	57.757	45	0	1	Debye temperature	1080	838.518	676	1	0	linear thermal expansion coefficient	4.38E-005	7.75E-005	6.25E-005	0	1	heat capacity at constant pressure	15.2	18.9486540242	18	0	1	energy gap	4.52	3.381	6.2	1	0	Semiconductor
7701.poscar	V3Si	8	isothermal bulk modulus	171.5	183.822	227	1	0	Debye temperature	330	474.407	529	1	0	linear thermal expansion coefficient	-1.40E-007	5.98E-005	1.23E-005	0	1	heat capacity at constant pressure	FALSE	22.3970762518	27	0	0	energy gap	FALSE	0	3.7	1	0	Conductor
8954.poscar	BN	2	isothermal bulk modulus	386	339.844	196	1	0	Debye temperature	1700	1811.698	575	1	0	linear thermal expansion coefficient	5.39E-006	7.13E-005	9.30E-006	0	1	heat capacity at constant pressure	3.3	6.30236057498	21	1	0	energy gap	5.7	4.528	0	1	0	Semiconductor
9001.poscar	CsBr	2	isothermal bulk modulus	14.55	14.297	149	1	0	Debye temperature	146.9	103.77	538	1	0	linear thermal expansion coefficient	4.56E-005	5.36E-005	5.76E-005	1	0	heat capacity at constant pressure	26.5	29.5204897381	22	1	0	energy gap	7.3	4.201	0	1	0	Semiconductor
95.poscar	InP	2	isothermal bulk modulus	71	60.827	161	1	0	Debye temperature	487	264.757	569	0	1	linear thermal expansion coefficient	4.80E-006	6.07E-005	1.28E-005	0	1	heat capacity at constant pressure	22.7	24.8851783653	22	0	1	energy gap	1.35	0	3.4	0	1	Semiconductor
9846.poscar	RbI	2	isothermal bulk modulus	11.15	12.446	20	1	0	Debye temperature	116.5	101.173	220	1	0	linear thermal expansion coefficient	3.46E-005	6.92E-005	4.11E-005	0	1	heat capacity at constant pressure	26.6	29.9694705706	28	0	1	energy gap	6	3.489	0	1	0	Semiconductor
SCORE							63	20					66	14					1	75					44	30					39	31